## Sheet1
Material | Coefficient static Friction | coefficient kinetic friction | Notes
Steel on Steel | 0.74 | 0.57
Aluminum on Steel | 0.61 | 0.47
Copper on Steel | 0.53 | 0.36
Rubber on Concrete | 1 | 0.8
Wood on Wood | 0.25-0.5 | 0.2
Glass on Glass | 0.94 | 0.4
Waxed wood on Wet snow | 0.14 | 0.1
Waxed wood on Dry snow | - | 0.04
Metal on Metal (lubricated) | 0.15 | 0.06
Ice on Ice | 0.1 | 0.03
Teflon on Teflon | 0.04 | 0.04
Synovial joints in humans | 0.01 | 0.003
Material Couples | Coeffecient of friction (dry) | Coeffecient of friction (wet)
Amalgam on:
Amalgam | 0.19-0.35
Bovine enamel |  | 0.12-0.28
Composite resin |  | 0.10-0.18
Gold Alloy |  | 0.10-0.35
Porcelain | 0.06-0.12 | 0.07-0.15
Bone on:
Metal (bead-coated) | 0.5
Metal (fiber mesh-coated) | 0.6
Metal (smooth) | 0.42
Bovine enamel on:
Acrylic resin | 0.19-0.65
Amalgam | 0.18-0.22
Bovine dentin | 0.35-0.40 | 0.45-0.55
Bovine enamel | 0.22-0.60 | 0.50-0.60
Chromium-nickel alloy | 0.10-0.12
Gold | 0.12-0.20
Porcelain | 0.10-0.12 | 0.50-0.90
Composite resin on:
Amalgam | 0.13-0.25 | 0.22-0.34
Bovine enamel |  | 0.30-0.75
Gold alloy on:
Acrylic | 0.6-0.8
Amalgam | 0.15-0.25
Gold Alloy | 0.2-0.6
Porcelain | 0.22-0.25 | 0.16-0.17
Hydrogel-coated Latex on:
Hydrogel |  | 0.054
Latex on:
Glass |  | 0.47
Hydrogel |  | 0.095
Metal (bead-coated) on:
Bone | 0.54
Metal (fiber mesh-coated) on:
Bone | 0.58
Metal (smooth) on:
Bone | 0.43
Prosthetic tooth materials on:
Acrylic on acrylic | 0.21 | 0.37
Acrylic on porcelain | 0.23 | 0.3
Porcelain on acrylic | 0.34 | 0.32
Porcelain on porcelain | 0.14 | 0.51
Smooth leather soles on EcoTrack tiles and other surfaces
Regular Ecotrack Tiles, recycled resin | 0.3 | 0.37
Regular EcoTrack Tiles, virgin resin | 0.4 | 0.71 | Virgin resin is more rubbery than recycled
Regular EcoTrack Tiles, recycled, partially worn | 0.59 | 0.64
SuperGrip Version of EcoTrack Tiles, new | 0.69 | 0.95
SuperGrip Version EcoTrack Tiles, slightly worn | 0.96 | 0.89
CCA Treated Lumber, slightly Rough | 0.48 | 0.87
Concrete, semi-smooth | 0.48
Extruded aluminum ramp surface w/sharp x-ribs | 0.36 | 0.97 | The leather sole is softened by water allowing the sharp ribs to bite in
Leather soles on CCA Treated Lumber with a glaze of ice = 0.27 *
Matierial or Coating | Condition | Value
PTFE | Under high load | 0.05
| Under low load | 0.1
FEP | Any | 0.1
PFA | Any | 0.15
Nylon | Any | 0.4
Polyacetal | Any | 0.35
MoS(subscript 2) | In a moist atmosphere | 0.2
| In dry conditions | 0.1
| In a vacuum | 0.02
Graphite | In a moist atmosphere | 0.15
| In dry conditions | 0.6
Mild Steel | At high load | 0.7
| At low load | 0.35
Hardened steel | Any | 0.35
Nitrocarburised Steel | Any | 0.25
Stainless steel | Any | 0.8
Aluminum Alloy | Any | 1
Anodised Al Alloy | Any | 0.4
Nickel | Any | 0.6
Ceramics | Any | 0.5